## Inmersión total
| E | EM | ES
q | 3.1621 | 3.3027 | 3.7248
s | 3.1724 | 3.5844 | 3.6156
| E | EM | ES
q | 2.9779 | 3.2373 | 4.0352
s | 2.9876 | 3.3756 | 4.2444

## Agua a presión
| E | EM | ES |  | E | EM | ES
q | 7.48 | 9.79 | 11.01 | q | 4.6161 | 5.1579 | 8.0496
s | 8.43 | 11.26 | 10.2 | s | 6.59634 | 6.81504 | 8.64626
| E | EM | ES |  | E | EM | ES
q | 7.22 | 9.22 | 9.09 | q | 4.3039 | 5.2621 | 7.4304
s | 8.87 | 10.44 | 10.8 | s | 6.78366 | 8.06496 | 7.71374

## Absorción agua diferida
Fecha | E-q |  | E-s |  | EM-q |  | EM-s |  | ES-q |  | ES-s
| PROBETA-1 | PROBETA-2 | PROBETA-1 | PROBETA-2 | PROBETA-1 | PROBETA-2 | PROBETA-1 | PROBETA-2 | PROBETA-1 | PROBETA-2 | PROBETA-1 | PROBETA-2
2025-09-08 | 6869 | 6882.8 | 6900.9 | 6901.1 | 7194.2 | 6897.1 | 6655.7 | 6747.8 | 6763.9 | 6758.7 | 6758.7 | 6772.8
2025-09-09 | 6889.7 | 6934.8 | 6962.3 | 6946.7 | 7199.2 | 6940.6 | 6682 | 6786.3 | 6851.7 | 6766.5 | 6773.4 | 6816.2
2025-09-10 | 6899.5 | 6960.9 | 7000.5 | 6968.7 | 7201.3 | 6961.9 | 6692.7 | 6796.3 | 6873.1 | 6767.4 | 6776.8 | 6835.5
2025-09-11 | 6905.8 | 6981.5 | 7024.6 | 6984.2 | 7204.9 | 6973.2 | 6699.6 | 6803 | 6885.6 | 6768.7 | 6779.5 | 6848.2
2025-09-12 | 6907.9 | 6996.2 | 7038.9 | 6993.3 | 7205.6 | 6990.4 | 6701.9 | 6808.6 | 6894.5 | 6771.4 | 6781.5 | 6856.8
2025-09-15 | 6914.7 | 7024.9 | 7068.8 | 7013 | 7206.5 | 6992.5 | 6726.7 | 6819.1 | 6911.2 | 6775.1 | 6786 | 6878
2025-09-16 | 6915.8 | 7030.6 | 7072.7 | 7018.9 | 7206.6 | 6995.9 | 6729.8 | 6821.2 | 6916.8 | 6775.6 | 6786 | 6884.5
2025-09-17 | 6916.4 | 7036.4 | 7075 | 7023.5 | 7207.2 | 7001.1 | 6734.4 | 6823.9 | 6922.9 | 6776.3 | 6786.4 | 6891.3
2025-09-18 | 6917.9 | 7040.5 | 7077.5 | 7029.5 | 7209.3 | 7002.2 | 6736.5 | 6826.5 | 6926.7 | 6776.8 | 6787.3 | 6896.2
2025-09-19 | 6918.9 | 7044.3 | 7079.5 | 7032.7 | 7209.5 | 7009.1 | 6739.3 | 6827.6 | 6930.1 | 6778.4 | 6788.3 | 6900.7
2025-09-23 | 6922.4 | 7055.2 | 7084.2 | 7045.7 | 7210.5 | 7010.7 | 6744.5 | 6835 | 6940.6 | 6779.8 | 6793.7 | 6911.4
2025-09-25 | 6923.4 | 7059.1 | 7085.2 | 7048.5 | 7211.7 | 7017.1 | 6746.1 | 6837.8 | 6944.3 | 6781.1 | 6797.8 | 6915.6
2025-09-29 | 6926.9 | 7064.9 | 7087.7 | 7055 | 7211.6 | 7021.8 | 6748.2 | 6842.4 | 6949.4 | 6781.8 | 6803.2 | 6923.6
2025-10-01 | 6928.3 | 7067.3 | 7089.2 | 7058.2 | 7212.4 | 7022.3 | 6749.1 | 6844.3 | 6953.4 | 6781.6 | 6805.4 | 6928.1
2025-10-03 | 6929.2 | 7068.6 | 7090 | 7060.3 | 7213.4 | 7027 | 6749.7 | 6846 | 6954.6 | 6782.3 | 6806.8 | 6932.2
2025-10-07 | 6930.9 | 7069.8 | 7089.6 | 7062.8 | 7214.3 | 7028.5 | 6750.7 | 6849.1 | 6959.2 | 6782.9 | 6809.4 | 6938.8
2025-10-09 | 6933.5 | 7071.4 | 7091 | 7064.5 | 7214.2 | 7031.3 | 6752.5 | 6850.8 | 6959.6 | 6784.9 | 6811.3 | 6943
2025-10-14 | 6935.7 | 7073.2 | 7092 | 7067.8 | 7215 | 7033 | 6753.2 | 6855.8 | 6965.5 | 6784.6 | 6813.6 | 6949.6
2025-10-16 | 6936.4 | 7073.2 | 7092.6 | 7067.9 | 7215.7 | 7032.1 | 6754.3 | 6857.1 | 6966.9 | 6785 | 6814.7 | 6952.4
2025-10-21 | 6938.9 | 7074.1 | 7093 | 7071 | 7216 | 7032.8 | 6754.2 | 6861.2 | 6969.6 | 6785.6 | 6817.2 | 6957.8
2025-10-23 | 6940.3 | 7075.2 | 7094 | 7072.5 | 7216.1 | 7035 | 6754.3 | 6862.9 | 6971.4 | 6785.9 | 6819.1 | 6959.9
2025-10-28 | 6941.5 | 7075.2 | 7093.6 | 7073.4 | 7216.5 | 7035.7 | 6755.5 | 6865.5 | 6972.5 | 6785.7 | 6819.6 | 6961.6
2025-10-30 | 6943.2 | 7075.7 | 7094.4 | 7073.9 | 7216.1 | 7037 | 6755.5 | 6866.9 | 6973 | 6786.7 | 6820.6 | 6963.5
2025-11-04 | 6945.3 | 7075.7 | 7094.3 | 7075 | 7217 | 7037 | 6756 | 6869.5 | 6974.2 | 6786.1 | 6822.2 | 6964.9
2025-11-06 | 6946.3 | 7075.7 | 7094.7 | 7075.6 | 7216.8 | 7039.1 | 6756.7 | 6869.8 | 6974 | 6787.3 | 6822.5 | 6965.1
2025-11-11 | 6948 | 7075.7 | 7094.9 | 7076.2 | 7217.4 | 7039.2 | 6757.8 | 6872.2 | 6976.6 | 6786.7 | 6824.1 | 6966.7
2025-11-13 | 6948.4 | 7076 | 7094.9 | 7076.7 | 7217.5 | 7038.9 | 6758.1 | 6872.5 | 6976.8 | 6787.2 | 6824.2 | 6967.3
2025-11-18 | 6948.5 | 7076.2 | 7095 | 7077.2 | 7217.4 | 7039.1 | 6758.2 | 6872.3 | 6976.9 | 6787 | 6824.1 | 6967.1

## Penetración cloruros
Medida | E-q |  |  |  | E-s |  |  |  | EM-q |  |  |  | EM-s |  |  |  | ES-q |  |  |  | ES-s
| PROBETA-1 |  | PROBETA-2 |  | PROBETA-1 |  | PROBETA-2 |  | PROBETA-1 |  | PROBETA-2 |  | PROBETA-1 |  | PROBETA-2 |  | PROBETA-1 |  | PROBETA-2 |  | PROBETA-1 |  | PROBETA-2
Altura maxima (mm) | 6.15 | 3.73 | 4.59 | 8.93 | 9.18 | 9.32 | 5.08 | 3.13 | 9.72 | 6.86 | 4.45 | 5.67 | 11.32 | 8.1 | 12.84 | 10.42 | 5.27 | 6.4 | 10.85 | 10.73 | 12.37 | 11.59 | 6.03 | 3.98
Alturas cada 1,5cm | 3.07 | 2.01 | 5.65 | 2.43 | 4.33 | 4.46 | 4 | 2.19 | 5.57 | 2.73 | 2.09 | 1.8 | 3.79 | 5.14 | 5.82 | 6.01 | 3.77 | 5.37 | 4.39 | 1.66 | 9.57 | 10.83 | 3.37 | 2.64
| 2.44 | 1.77 | 2.89 | 2.86 | 5.24 | 4.04 | 2.95 | 3.92 | 3.89 | 4.63 | 2.34 | 2.6 | 4.6 | 7.23 | 7.07 | 4.86 | 4.54 | 4.88 | 1.99 | 4.4 | 4.92 | 5.47 | 2.86 | 2.46
| 3.05 | 3.32 | 2.79 | 3.03 | 3.89 | 6.83 | 2.96 | 2.94 | 4.38 | 3.38 | 1.26 | 3.14 | 6.13 | 3.39 | 6.2 | 3.24 | 7.4 | 8.76 | 8.99 | 1.51 | 4.29 | 6.36 | 2.61 | 2.18
| 2.45 | 2.21 | 2.87 | 3.98 | 5.1 | 4.81 | 3.11 | 2.65 | 4.04 | 4.35 | 0.81 | 2.34 | 2.66 | 7.96 | 6.23 | 8.96 | 4.96 | 4.31 | 9.2 | 6.4 | 4.39 | 7.89 | 1.86 | 3.3
| 2.37 | 2.14 | 2.76 | 4.45 | 4.3 | 5.48 | 1.91 | 4.6 | 3.36 | 5.11 | 0.75 | 1.28 | 4.05 | 4.56 | 5.27 | 4.19 | 2.16 | 4.43 | 6.59 | 6.2 | 8.45 | 6.24 | 3.67 | 2.01
| 1.82 | 1.77 | 3.33 | 2.42 | 3.96 | 4.77 | 2.93 | 3.18 | 3.65 | 2.33 | 4.39 | 0.77 | 2.8 | 3.64 | 2.91 | 6.62 | 3.87 | 1.51 | 7.31 | 3.94 | 9.32 | 8.49 | 2.89 | 1.55

## Penetración cloruros saturar
Medida | E-q |  |  |  | E-s |  |  |  | EM-q |  |  |  | EM-s |  |  |  | ES-q |  |  |  | ES-s
| PROBETA-1 |  | PROBETA-2 |  | PROBETA-1 |  | PROBETA-2 |  | PROBETA-1 |  | PROBETA-2 |  | PROBETA-1 |  | PROBETA-2 |  | PROBETA-1 |  | PROBETA-2 |  | PROBETA-1 |  | PROBETA-2
Altura maxima (mm) | 0 | 0 | 3.04 | 3.98 | 4.63 | 4.13 | 0 | 0 | 3.32 | 4.95 | 3.12 | 2.48 | 2.94 | 3.4 | 3.41 | 4.07 | 4.06 | 4.69 | 3.98 | 3.92 | 8.04 | 4.45 | 2.85 | 2.76
Alturas cada 1,5cm | 0 | 0 | 2.72 | 3.72 | 4.08 | 3.7 | 0 | 0 | 2.51 | 4.01 | 1.79 | 1.1 | 1.32 | 2.25 | 1.87 | 2.1 | 2.64 | 3.21 | 2.25 | 2.46 | 4.45 | 3.12 | 2.13 | 1.78
| 0 | 0 | 2.31 | 3.93 | 3.74 | 2.86 | 0 | 0 | 2.36 | 1.59 | 1.58 | 1.4 | 1.87 | 1.94 | 1.59 | 3.89 | 2.04 | 4.45 | 2.7 | 2.21 | 2.64 | 2.91 | 1.45 | 1.82
| 0 | 0 | 2.4 | 3.05 | 4.69 | 3.67 | 0 | 0 | 2.45 | 3.1 | 0.93 | 1.57 | 1.27 | 2.36 | 1.68 | 1.69 | 2.02 | 2.73 | 1.69 | 1.86 | 1.94 | 3.61 | 1.58 | 1.88
| 0 | 0 | 2.67 | 3.53 | 3.85 | 2.75 | 0 | 0 | 0.94 | 4.53 | 1.25 | 1.49 | 1.61 | 2.36 | 1.56 | 2.02 | 3.14 | 3.43 | 1.76 | 2.09 | 3.85 | 3.05 | 1.1 | 1.22
| 0 | 0 | 2.31 | 3.16 | 3.73 | 4.08 | 0 | 0 | 2.79 | 2.6 | 0.76 | 1.73 | 1.24 | 1.42 | 1.37 | 2.95 | 1.39 | 1.98 | 1.86 | 1.32 | 6.36 | 3.19 | 1.21 | 1.23
| 0 | 0 | 2.31 | 3.78 | 4.59 | 4.09 | 0 | 0 | 1.69 | 3.33 | 1.33 | 1.52 | 1.14 | 1.91 | 1.36 | 1.46 | 2.19 | 2.46 | 1.53 | 1.78 | 3.77 | 4.24 | 1.15 | 0.09

## Carbonatación natural
| E | EM | ES |  | E | EM | ES
q | 0 | 0 | 0 | q | 0 | 0 | 0
s | 4.25 | 5.01 | 5.1 | s | 1.4036 | 0.6462 | 1.1615
| E | EM | ES |  | E | EM | ES
q | 0 | 0 | 0 | q | 0 | 0 | 0
s | 4.15 | 6 | 4.4 | s | 1.4964 | 0.5538 | 1.1385

## Carbonatación acelerada
Medida | E-q |  |  |  | E-s |  |  |  | EM-q |  |  |  | EM-s |  |  |  | ES-q |  |  |  | ES-s
| PROBETA-1 |  | PROBETA-2 |  | PROBETA-1 |  | PROBETA-2 |  | PROBETA-1 |  | PROBETA-2 |  | PROBETA-1 |  | PROBETA-2 |  | PROBETA-1 |  | PROBETA-2 |  | PROBETA-1 |  | PROBETA-2
Altura maxima (mm) | 2.88 | 3.91 | 13.5 | 6.01 | 10.46 | 7.82 | 6.92 | 6.03 | 13.28 | 10.75 | 5.12 | 2.88 | 10.25 | 10.34 | 10.75 | 5.87 | 9.85 | 7.84 | 6.26 | 9.01 | 10.7 | 9.12 | 9.88 | 4.44
Alturas cada 1,5cm | 1.32 | 1.86 | 4 | 1.44 | 6.35 | 3.28 | 5.04 | 3.53 | 3.08 | 7.9 | 1.48 | 2.48 | 7.03 | 15.65 | 4.31 | 3.83 | 5.31 | 3.32 | 3.06 | 3.11 | 7.71 | 7.41 | 6.79 | 2.42
| 2.09 | 2.33 | 1.8 | 1.56 | 4.58 | 6.99 | 4.58 | 3.98 | 4.66 | 4.64 | 1.81 | 1.13 | 4.81 | 7.55 | 5.79 | 2.26 | 5.98 | 3.28 | 2.32 | 4.88 | 6.19 | 5.04 | 5.1 | 1.89
| 1.92 | 2.56 | 4.88 | 1.72 | 8.5 | 3.81 | 4.85 | 5.33 | 6.46 | 10.71 | 1.6 | 1.72 | 7.34 | 5.95 | 5.87 | 6.23 | 6.2 | 6.1 | 3.05 | 5.07 | 6.8 | 3.73 | 4.82 | 3.41
| 2.12 | 1.5 | 1.81 | 2.25 | 6.23 | 2.75 | 2.99 | 5.27 | 6.9 | 5.25 | 2 | 1.4 | 7.13 | 9.53 | 5.77 | 5.58 | 5.97 | 2.41 | 4.69 | 3.93 | 5.08 | 5.38 | 5.99 | 3.2
| 2.05 | 1.61 | 2.42 | 1.08 | 10.85 | 2.41 | 3.16 | 3.22 | 3.36 | 1.77 | 1.86 | 1.22 | 6.74 | 4.87 | 3.34 | 4.52 | 8.41 | 1.44 | 3.21 | 4.26 | 3.72 | 2.72 | 6.45 | 2.5
| 2.65 | 2.5 | 4.86 | 1.26 | 3.8 | 3.06 | 2.78 | 2.35 | 3.39 | 4.98 | 3.36 | 1.49 | 5.64 | 5.58 | 4.72 | 5.57 | 7.21 | 1.91 | 2.38 | 3.78 | 4.25 | 1.02 | 4.67 | 2.71