## SubWH (feed)
COMPOSITION
Total pectic oligosaccharides (POS, g/L) | 5.169
Galacturonic acid (g/L) | 3.94±0.02
Galactose (g/L) | 0.486±0.006
Glucose (g/L) | 0.30±0.02
Xylose (g/L) | 0.069±0.001
Rhamnose (g/L) | 0.369±0.008
Arabinose (g/L) | 0.005±0.001
Free galacturonic acid (GA, g/L) | 0.324±0.004
Free galactose (gal, g/L) | 0.09±0.01
Free glucose (glu, g/L) | 0.296±0.007
Free xylose (xyl, g/L) | 0.188±0.005
Free rhamnose (rha, g/L) | N.D.
Free arabinose (ara, g/L) | 0.124±0.007
Formic acid (FA, g/L) | 0.47±0.01
Acetic acid (AcA, g/L) | 0.12±0.01
Total phenolic compounds (TPC, g /L) | 0.28249
Protocatechuic acid (mg/L) | 73.2±0.6
p-Cumaric acid (mg/L) | 4.3±0.1
p-Hydroxybenzoic acid (mg/L) | 161.2±0.5
Quercetin 3,4'-di-glucoside (mg/L) | 7.4±0.3
Quercetin 3-glucoside (mg/L) | 0.7±0.1
Quercetin 4'-glucoside (mg/L) | 31.4±0.4
Quercetin (mg/L) | 1.2±0.2
Myricetin (mg/L) | 2.1±0.1
Kaempferol (mg/L) | 0.26±0.02
Isorhamnetin (mg/L) | 0.73±0.02
Dehydration products (SDP) | 0.049
Furfural (F, mg/L) | 0.041±0.002
Hydroxymethylfurfural (HMF, g/L) | 0.008±0.001

## pH; Z-pot
| MWCO (kDa) | Z1 | Z2 | Z3 | Z4 | Z5 | Averag Z-pot | SD | pH1 | pH2 | pH3 | pH4 | pH5 | Average pH | SD
SubWH | - | -12.3 | -11.5 | -12.5 | -12.2 | -12.8 | -12.26 | 0.4827007 | 3.75 | 3.78 | 3.82 | 3.76 | 3.67 | 3.756 | 0.05504544
Retentate | 1 | -12.1 | -12.7 | -11.5 | -11.5 | -12.8 | -12.12 | 0.626099 | 3.78 | 3.77 | 3.81 | 3.69 | 3.87 | 3.784 | 0.06542171
Retentate | 10 | -13.3 | -13.7 | -13.7 | -12.8 | -12.5 | -13.2 | 0.5385165 | 3.78 | 3.78 | 3.95 | 3.76 | 3.57 | 3.768 | 0.1347961
Retentate | 50 | -13.6 | -12.8 | -12.6 | -12.9 | -11.9 | -12.76 | 0.6107373 | 3.75 | 3.78 | 3.97 | 3.76 | 3.67 | 3.786 | 0.1110405
Retentate | 100 | -12.1 | -12.7 | -11.5 | -13.1 | -12.8 | -12.44 | 0.6387488 | 3.75 | 3.78 | 3.52 | 3.76 | 3.67 | 3.696 | 0.1069112

## Ri, α
|  | 1 kDa | [7 empty] | 10 kDa
| C0 (g/L) | Cp (g/L) | Cr (g/L) | R | SD | T | SD | α | SD | Cp (g/L) | Cr (g/L) | R | SD | T | DS | α | SD
POS | 5.17 | 0.9104543 | 5.279219 | 82.38966 | 1.3 | 0.17246 | 0.01151 |  |  | 1.599843 | 5.261542 | 69.05526 | 1.30017 | 0.3040636 | 0.00807
GA | 0.324 | 0.3153035 | 0.324223 | 2.684102 | 1.529 | 0.9724897 | 0.02087 | 5.638928 | 0.18293 | 0.3205656 | 0.3240881 | 1.06 | 0.99584 | 0.9891312 | 0.02096 | 3.253041 | 0.19046
gal | 0.09 | 0.08878683 | 0.09003111 | 1.347967 | 0.68611 | 0.9861795 | 0.00871 | 5.718307 | 0.12784 | 0.08782839 | 0.09005568 | 2.412902 | 1.51973 | 0.9752676 | 0.01308 | 3.207447 | 0.12171
glu | 0.296 | 0.2904658 | 0.2961419 | 1.869661 | 1.22988 | 0.9808332 | 0.004025 | 5.687307 | 0.07159 | 0.2942743 | 0.2960442 | 0.5830141 | 1.96295 | 0.9940213 | 0.01006 | 3.269123 | 0.21882
xyl | 0.188 | 0.1856793 | 0.1880595 | 1.234414 | 0.68689 | 0.9873433 | 0.007001 | 5.725056 | 0.12811 | 0.1855549 | 0.1880627 | 1.300579 | 1.04535 | 0.9866652 | 0.01413 | 3.244931 | 0.11867
ara | 0.124 | 0.1214462 | 0.1240655 | 2.059555 | 0.184224 | 0.9788875 | 0.00986 | 5.676025 | 0.17799 | 0.1235137 | 0.1240125 | 0.3921392 | 0.50001 | 0.9959785 | 0.00483 | 3.27556 | 0.15602
FA | 0.47 | 0.4544716 | 0.4703982 | 3.303905 | 1.18638 | 0.9661425 | 0.01976 | 5.602124 | 0.12198 | 0.4603339 | 0.4702478 | 2.056627 | 0.60214 | 0.9789175 | 0.007856 | 3.21945 | 0.06245
AcA | 0.12 | 0.1185192 | 0.120038 | 1.234011 | 0.710049 | 0.9873475 | 0.0046 | 5.72508 | 0.19623 | 0.1181076 | 0.1200485 | 1.577001 | 1.20603 | 0.9838322 | 0.01198 | 3.235614 | 0.19615
|  | 50 kDa | [7 empty] | 100 kDa
| C0 (g/L) | Cp | Cr (g/L) | R | SD | T | SD | α | SD | Cp (g/L) | Cr (g/L) | R | SD | T | DS | α | SD
POS | 5.17 | 2.337591 | 5.242626 | 54.78548 | 1.80001 | 0.4458817 | 0.01001 |  |  | 2.529516 | 5.237705 | 51.07319 | 1.20104 | 0.4829436 | 0.02
GA | 0.324 | 0.3166776 | 0.3241878 | 2.26 | 1.00001 | 0.9768339 | 0.01435 | 2.190792 | 0.095332 | 0.3235434 | 0.3240117 | 0.1409205 | 0.70694 | 0.9985547 | 0.00639 | 2.067642 | 0.1
gal | 0.09 | 0.08777665 | 0.09005701 | 2.47039 | 1.60281 | 0.9746787 | 0.007586 | 2.185958 | 0.08444 | 0.0890553 | 0.09002422 | 1.049667 | 1.1132 | 0.9892371 | 0.00787 | 2.048349 | 0.13617
glu | 0.296 | 0.2927411 | 0.2960836 | 1.100996 | 1.55762 | 0.9887109 | 0.02404 | 2.217429 | 0.06461 | 0.2937002 | 0.296059 | 0.7769653 | 0.85222 | 0.9920327 | 0.00715 | 2.054138 | 0.07529
xyl | 0.188 | 0.1857992 | 0.1880564 | 1.170656 | 1.06991 | 0.9879969 | 0.007301 | 2.215827 | 0.09231 | 0.1863463 | 0.1880424 | 0.8796317 | 1.36433 | 0.9909802 | 0.00689 | 2.051958 | 0.1
ara | 0.124 | 0.1226525 | 0.1240346 | 1.086705 | 0.902834 | 0.9888574 | 0.005483 | 2.217757 | 0.05083 | 0.1239579 | 0.1240011 | 0.03391494 | 0.46601 | 0.9996522 | 0.015189 | 2.069915 | 0.08646
FA | 0.47 | 0.4612575 | 0.4702242 | 1.860099 | 0.905646 | 0.9809312 | 0.00971 | 2.199981 | 0.08988 | 0.4684414 | 0.47004 | 0.3316085 | 0.81059 | 0.9965992 | 0.00815 | 2.063593 | 0.08041
AcA | 0.12 | 0.118067 | 0.1200496 | 1.610824 | 1.176472 | 0.9834856 | 0.02242 | 2.20571 | 0.08563 | 0.11988 | 0.1200031 | 0.1 | 0.59679 | 0.9989744 | 0.00526 | 2.068511 | 0.10021
0.1

## 100 kDa
100 kDa, 1bar, 25 ºC
n=0
t(s) | t(min) | t (h) | Vp (L) | J (L/h*m^2) | rt (m-1 | r m (m-1) | rf (m-1) | rf/rt (%) | rf (+10^13m-1) | t (s) | ln (J-J*) | 1/J^0.5 | LN(J/J-J*)-J*/J | J (L/h*m^2) | t (s)
900 | 15 | 0.25 | 0.075087 | 22.75364 | 18317737598222.9 | 3157538941776.3 | 15160198656446.6 | 82.7624 | 1.51602 | 900 | -12.34574 | 397.7643 | 0.06198369 | 22.75364 | 930.8412
1200 | 20 | 0.3333333 | 0.080168 | 18.22 | 22875693760399.2 | 3157538941776.3 | 19718154818622.9 | 86.19697 | 1.971815 | 1200 | -12.6877 | 444.5054 | 0.1040929 | 18.22 | 1288.894
1800 | 30 | 0.5 | 0.100872 | 15.28364 | 27270678940395.0 | 3157538941776.3 | 24113139998618.6 | 88.42149 | 2.411314 | 1800 | -12.99431 | 485.3309 | 0.160097 | 15.28364 | 1765.094
2700 | 45 | 0.75 | 0.123183 | 12.44273 | 33497088795639.8 | 3157538941776.3 | 30339549853863.4 | 90.57369 | 3.033955 | 2700 | -13.42071 | 537.89 | 0.2747856 | 12.44273 | 2740.285
3600 | 60 | 1 | 0.150012 | 11.36455 | 36675038344606.1 | 3157538941776.3 | 33517499402829.8 | 91.3905 | 3.35175 | 3600 | -13.64611 | 562.8274 | 0.3554128 | 11.36455 | 3425.854
4500 | 75 | 1.25 | 0.16944 | 10.26909 | 40587345462634.7 | 3157538941776.3 | 37429806520858.4 | 92.22039 | 3.742981 | 4500 | -13.943 | 592.0866 | 0.4842985 | 10.26909 | 4521.762
5400 | 90 | 1.5 | 0.195012 | 9.849091 | 42318133131430.8 | 3157538941776.3 | 39160594189654.5 | 92.53857 | 3.916059 | 5400 | -14.08517 | 604.5792 | 0.5552302 | 9.849091 | 5124.89
6300 | 105 | 1.75 | 0.209958 | 9.089091 | 45856636761944.5 | 3157538941776.3 | 42699097820168.2 | 93.11433 | 4.26991 | 6300 | -14.40877 | 629.3482 | 0.738241 | 9.089091 | 6681.021
7200 | 120 | 2 | 0.235752 | 8.93 | 46673587941150.5 | 3157538941776.3 | 43516048999374.2 | 93.23485 | 4.351605 | 7200 | -14.49213 | 634.9295 | 0.7900276 | 8.93 | 7121.36
[11 empty] | n=2 | n=1,5 | n=0
[10 empty] | a (slope) | -0.0003262647 | 0.03529904 | 0.0001176063
[10 empty] | b | -12.34013 | 411.4682 | -0.04748908
[10 empty] | R2 | 0.9556041 | 0.9071172 | 0.9935065
[10 empty] | J0 | 3.666667e-05 | 132
[10 empty] | J* | 1.972222e-06 | 7.1
[10 empty] | k | 0.0003262647 | 0.03529904 | 30235616.8

## 50 kDa
50 kDa, 1bar, 25 ºC
n=0
t(s) | t(min) | t (h) | Vp (L) | J (L/h*m^2) | rt (m-1 | r m (m-1) | rf (m-1) | rf/rT (%) | rf (+10^13 m-1) | t (s) | ln (J-J*) | 1/J^0.5 | LN(J/J-J*)-J*/J | J (L/h*m^2) | t (s)
600 | 10 | 0.1666667 | 0.03096515 | 14.07507 | 29612298465362.7 | 3502480170709.9 | 26109818294652.8 | 88.17221 | 2.610982 | 600 | -13.12583 | 505.7385 | 0.1835642 | 14.07507 | 619.2321
1200 | 20 | 0.3333333 | 0.04684848 | 10.64738 | 39145313307673.2 | 3502480170709.9 | 35642833136963.3 | 91.05262 | 3.564283 | 1200 | -13.77539 | 581.4733 | 0.3962098 | 10.64738 | 1219.962
1800 | 30 | 0.5 | 0.06314545 | 9.567493 | 43563672886309.8 | 3502480170709.9 | 40061192715600.0 | 91.96009 | 4.006119 | 1800 | -14.11531 | 613.4119 | 0.55604 | 9.567493 | 1671.486
2400 | 40 | 0.6666667 | 0.07488 | 8.509091 | 48982334866017.2 | 3502480170709.9 | 45479854695307.4 | 92.8495 | 4.547985 | 2400 | -14.62078 | 650.4436 | 0.8545683 | 8.509091 | 2514.837
3000 | 50 | 0.8333333 | 0.08987879 | 8.170799 | 51010329040510.5 | 3502480170709.9 | 47507848869800.6 | 93.13378 | 4.750785 | 3000 | -14.8568 | 663.7721 | 1.01645 | 8.170799 | 2972.158
3600 | 60 | 1 | 0.10344 | 7.836364 | 53187314889318.3 | 3502480170709.9 | 49684834718608.4 | 93.41482 | 4.968483 | 3600 | -15.1622 | 677.7881 | 1.244016 | 7.836364 | 3615.037
4200 | 70 | 1.166667 | 0.1163824 | 7.5573 | 55151327209622.0 | 3502480170709.9 | 51648847038912.1 | 93.64933 | 5.164885 | 4200 | -15.51606 | 690.1888 | 1.529104 | 7.5573 | 4420.418
4800 | 80 | 1.333333 | 0.1308945 | 7.43719 | 56042017977610.1 | 3502480170709.9 | 52539537806900.2 | 93.75026 | 5.253954 | 4800 | -15.71785 | 695.7397 | 1.700127 | 7.43719 | 4903.562
5400 | 90 | 1.5 | 0.1464791 | 7.397934 | 56339397841759.9 | 3502480170709.9 | 52836917671050 | 93.78325 | 5.283692 | 5400 | -15.79373 | 697.5832 | 1.765796 | 7.397934 | 5089.08
6000 | 100 | 1.666667 | 0.1603939 | 7.290634 | 57168575830022.4 | 3502480170709.9 | 53666095659312.5 | 93.87342 | 5.36661 | 6000 | -16.03643 | 702.6978 | 1.980156 | 7.290634 | 5694.652
6600 | 110 | 1.833333 | 0.1737363 | 7.179185 | 58056055820298.6 | 3502480170709.9 | 54553575649588.7 | 93.96707 | 5.455358 | 6600 | -16.37233 | 708.1311 | 2.285956 | 7.179185 | 6558.546
7200 | 120 | 2 | 0.1872807 | 7.093967 | 58753465263291.3 | 3502480170709.9 | 55250985092581.4 | 94.03868 | 5.525099 | 7200 | -16.73651 | 712.3717 | 2.626655 | 7.12 | 7185.641
[11 empty] | n=2 | n=1,5 | n=0
[10 empty] | a (slope) | -0.000497317 | 0.02553549 | 0.0003539789
[10 empty] | b | -13.2129 | 558.6899 | -0.03563088
[10 empty] | r2 | 0.9725783 | 0.7805879 | 0.9925679
[10 empty] | J0 | 3.305556e-05 | 119
[10 empty] | J* | 1.916667e-06 | 6.9
[10 empty] | k | 0.000497317 | 0.02553549 | 96357202.7

## 10kDa
10 kDa, 1bar, 25 ºC
n=0
t(s) | t (min) | t (h) | Vp (L) | J (L/h*m^2) | rt (m-1) | r m (m-1) | rf (m-1) | rf/rT (%) | rf (10^13 m-1) | t (s) | ln (J-J*) | 1/J^0.5 | LN(J/J-J*)-J*/J | J (L/h*m^2) | t (s)
600 | 10 | 0.1666667 | 0.024634 | 11.19727 | 37222915835505.6 | 4314649485657.1 | 32908266349848.5 | 88.40862 | 3.290827 | 600 | -13.46187 | 567.0157 | 0.2390001 | 11.19727 | 581.7684
1200 | 20 | 0.3333333 | 0.040004 | 9.091818 | 45842881146477.5 | 4314649485657.1 | 41528231660820.4 | 90.58818 | 4.152823 | 1200 | -13.99059 | 629.2538 | 0.433883 | 9.091818 | 1094.167
1800 | 30 | 0.5 | 0.051048 | 7.734545 | 53887477003516.8 | 4314649485657.1 | 49572827517859.7 | 91.99322 | 4.957283 | 1800 | -14.58689 | 682.2348 | 0.7513538 | 7.734545 | 1928.882
2400 | 40 | 0.6666667 | 0.063968 | 7.269091 | 57338000793636.9 | 4314649485657.1 | 53023351307979.9 | 92.47506 | 5.302335 | 2400 | -14.91488 | 703.7383 | 0.967025 | 7.269091 | 2495.938
3000 | 50 | 0.8333333 | 0.07648 | 6.952727 | 59946999783724.0 | 4314649485657.1 | 55632350298066.9 | 92.80256 | 5.563235 | 3000 | -15.22118 | 719.571 | 1.190834 | 6.952727 | 3084.392
3600 | 60 | 1 | 0.090084 | 6.824545 | 61072952490465.1 | 4314649485657.1 | 56758303004808.0 | 92.93525 | 5.67583 | 3600 | -15.37808 | 726.2972 | 1.312729 | 6.824545 | 3404.885
4200 | 70 | 1.166667 | 0.10213 | 6.631818 | 62847793604649.9 | 4314649485657.1 | 58533144118992.8 | 93.13476 | 5.853314 | 4200 | -15.67302 | 736.7751 | 1.553172 | 6.631818 | 4037.072
4800 | 80 | 1.333333 | 0.113408 | 6.443636 | 64683218728262.0 | 4314649485657.1 | 60368569242604.9 | 93.32957 | 6.036857 | 4800 | -16.08092 | 747.4562 | 1.905551 | 6.443636 | 4963.57
5400 | 90 | 1.5 | 0.126198 | 6.373636 | 65393617792885.6 | 4314649485657.1 | 61078968307228.5 | 93.40203 | 6.107897 | 5400 | -16.28837 | 751.5495 | 2.091734 | 6.373636 | 5453.095
6000 | 100 | 1.666667 | 0.13896 | 6.316364 | 65986565104479.2 | 4314649485657.1 | 61671915618822.1 | 93.46132 | 6.167192 | 6000 | -16.49739 | 754.9491 | 2.283094 | 6.316364 | 5956.232
6600 | 110 | 1.833333 | 0.14696 | 6.072727 | 68633930291305.6 | 4314649485657.1 | 64319280805648.5 | 93.71353 | 6.431928 | 6600 | -21.0009 | 769.9444 | 6.70871 | 6.216 | 7248.958
7200 | 120 | 2 | 0.160056 | 6.062727 | 68747136654059.3 | 4314649485657.1 | 64432487168402.2 | 93.72388 | 6.443249 | 7200 | #NUM! | 770.5791 | #NUM!
[11 empty] | n=2 | n=1,5 | n=0
[10 empty] | a (slope) | -0.0005384405 | 0.03009509 | 0.0003803346
[10 empty] | b | -13.43247 | 602.5703 | 0.01773344
[10 empty] | R2 | 0.9740686 | 0.8068365 | 0.9952891
[10 empty] | J0 | 2.683333e-05 | 96.6
[10 empty] | J* | 1.686111e-06 | 6.07
[10 empty] | k | 0.0005384405 | 0.03009509 | 133780692.7

## 1 kDa
1 kDa, 1bar, 25 ºC
n=0
t(s) | t(min) | t(h) | Vp (L) | J (L/h*m^2) | rt (m-1 | r m (m-1) | rf (m-1) | rf/rT (%) | rf (+10^13 m-1) | t (s) | ln (J-J*) | 1/J^0.5 | LN(J/J-J*)-J*/J | J (L/h*m^2) | t (s)
600 | 10 | 0.1666667 | 0.007182 | 3.264545 | 127673253786109.9 | 27602327173144.0 | 100070926612965.9 | 78.38049 | 10.00709 | 600 | -14.27907 | 1050.122 | 0.05942512 | 3.264545 | 630.2805
1200 | 20 | 0.3333333 | 0.010276 | 2.335455 | 178464248480311.9 | 27602327173144.0 | 150861921307167.9 | 84.53341 | 15.08619 | 1200 | -14.80717 | 1241.554 | 0.1307526 | 2.335455 | 1230.91
2400 | 40 | 0.6666667 | 0.0164 | 1.863636 | 223646172851676.6 | 27602327173144.0 | 196043845678532.6 | 87.65804 | 19.60438 | 2400 | -15.24305 | 1389.859 | 0.2325477 | 1.863636 | 2088.097
3600 | 60 | 1 | 0.0195684 | 1.482455 | 281152053931393.3 | 27602327173144.0 | 253549726758249.3 | 90.18242 | 25.35497 | 3600 | -15.82531 | 1558.334 | 0.4480108 | 1.482455 | 3902.452
4800 | 80 | 1.333333 | 0.0243312 | 1.382455 | 301489218350708.9 | 27602327173144.0 | 273886891177564.9 | 90.84467 | 27.38869 | 4800 | -16.05759 | 1613.711 | 0.561655 | 1.382455 | 4859.417
6000 | 100 | 1.666667 | 0.028734 | 1.306091 | 319116485241125.1 | 27602327173144.0 | 291514158067981.1 | 91.35039 | 29.15142 | 6000 | -16.28032 | 1660.216 | 0.6852683 | 1.306091 | 5900.33
7200 | 120 | 2 | 0.032712 | 1.239091 | 336371719989670.6 | 27602327173144.0 | 308769392816526.6 | 91.7941 | 30.87694 | 7200 | -16.52736 | 1704.51 | 0.8382461 | 1.239091 | 7188.514
[11 empty] | n=2 | n=1,5 | n=0
[10 empty] | a (slope) | -0.0003258103 | 0.09318537 | 0.0001187547
[10 empty] | b | -14.37342 | 1116.303 | -0.01542366
[10 empty] | r2 | 0.9448557 | 0.8911259 | 0.9944066
[10 empty] | J0 | 15.1 | 4.194444e-06
[10 empty] | J* | 1 | 2.777778e-07
[10 empty] | k | 0.0003258103 | 0.09318537 | 1539060909.8