## J (50 kDa)
DV | t (s) | J (L/h·m2) | J (m/s) | ln (J-J*) | 1/J^0.5 | ln(J/(J-J*)-J*/J | rm (m-1) | rT (m-1) | rf (m-1) | rf/rt | rf 10^13
0.18 | 300 | 16.36364 | 4.545455e-06 | -12.9055 | 469.0416 | 0.1506749 | 3502480170709.9 | 25470814130329.0 | 21968333959619.1 | 86.24905 | 2.547081
0.47538 | 900 | 14.40545 | 4.001515e-06 | -13.15261 | 499.9053 | 0.2086942 | 3502480170709.9 | 28933147440737.2 | 25430667270027.3 | 87.89458 | 2.893315
0.66206 | 1500 | 12.03745 | 3.343737e-06 | -13.5666 | 546.8698 | 0.34177 | 3502480170709.9 | 34624856836685.6 | 31122376665975.7 | 89.88449 | 3.462486
0.84205 | 2100 | 10.93571 | 3.037698e-06 | -13.8392 | 573.7566 | 0.4562805 | 3502480170709.9 | 38113206821702.4 | 34610726650992.5 | 90.81032 | 3.811321
1.01245 | 2700 | 10.22677 | 2.840769e-06 | -14.06441 | 593.3105 | 0.5674281 | 3502480170709.9 | 40755315216685.2 | 37252835045975.3 | 91.40608 | 4.075532
1.38605 | 3930 | 9.618668 | 2.671852e-06 | -14.30859 | 611.7779 | 0.7044376 | 3502480170709.9 | 43331899801100.7 | 39829419630390.9 | 91.91709 | 4.33319
1.85687 | 5700 | 8.884545 | 2.467929e-06 | -14.7149 | 636.5516 | 0.9676103 | 3502480170709.9 | 46912376378381.4 | 43409896207671.5 | 92.534 | 4.691238
2.32476 | 7500 | 8.453673 | 2.348242e-06 | -15.06333 | 652.5721 | 1.223758 | 3502480170709.9 | 49303439316953.3 | 45800959146243.4 | 92.89607 | 4.930344
2.78625 | 9300 | 8.170821 | 2.269673e-06 | -15.38303 | 663.7712 | 1.479048 | 3502480170709.9 | 51010190344454.2 | 47507710173744.4 | 93.13376 | 5.101019
3.23907 | 11100 | 7.958403 | 2.210667e-06 | -15.71559 | 672.5712 | 1.761029 | 3502480170709.9 | 52371706109466.9 | 48869225938757 | 93.31227 | 5.237171
3.69972 | 12900 | 7.821818 | 2.172727e-06 | -16.0082 | 678.418 | 2.020044 | 3502480170709.9 | 53286222029976.9 | 49783741859267.0 | 93.42704 | 5.328622
4.18179 | 14748 | 7.733172 | 2.148103e-06 | -16.25745 | 682.2954 | 2.24702 | 3502480170709.9 | 53897048889699.1 | 50394568718989.3 | 93.50154 | 5.389705
4.714467 | 15000 | 7.714582 | 2.142939e-06 | -16.31864 | 683.1169 | 2.303496 | 3502480170709.9 | 54026925909602.3 | 50524445738892.4 | 93.51716 | 5.402693
5.079706 | 15300 | 7.696524 | 2.137923e-06 | -16.3819 | 683.9178 | 2.362155 | 3502480170709.9 | 54153685071257.0 | 50651204900547.1 | 93.53233 | 5.415369
5.5911 | 15900 | 7.672178 | 2.131161e-06 | -16.47406 | 685.0021 | 2.448088 | 3502480170709.9 | 54325527803862.0 | 50823047633152.1 | 93.55279 | 5.432553
6.17052 | 16500 | 7.649405 | 2.124835e-06 | -16.56871 | 686.021 | 2.536884 | 3502480170709.9 | 54487263070266.7 | 50984782899556.9 | 93.57193 | 5.448726
|  |  |  | n=2 | n=1.5 | n=0
|  |  | pte | -0.0002066073 | 0.01042499 | 0.0001458331
|  |  | oo | -13.29704 | 537.9741 | 0.1272393
|  |  | R2 | 0.9746833 | 0.8007848 | 0.9993874
|  |  | J0 | 119 | 3.305556e-05
|  |  | J* | 7.42 | 2.061111e-06
|  |  | k | 0.0002066073 | 0.01042499 | 34328369.7

## J (100 kDa)
DV | t (s) | J (L/h·m2) | J (m/s) | ln (J-J*) | 1/J^0.5 | ln(J/(J-J*)-J*/J | rm (m-1) | rT (m-1) | rf (m-1) | rf/rt | rf 10^13
0.1061881 | 300 | 19.5 | 5.416667e-06 | -13.30136 | 429.6689 | 0.4840452 | 3502480170709.9 | 21374109759716.6 | 17871629589006.7 | 83.61345 | 2.137411
0.3046535 | 900 | 18.64848 | 5.180135e-06 | -13.45386 | 439.3691 | 0.5603384 | 3502480170709.9 | 22350080647347.5 | 18847600476637.6 | 84.329 | 2.235008
0.4870644 | 1500 | 17.88855 | 4.96904e-06 | -13.6129 | 448.6046 | 0.6470609 | 3502480170709.9 | 23299554531895.5 | 19797074361185.7 | 84.96761 | 2.329955
0.6555743 | 2100 | 17.19818 | 4.777273e-06 | -13.78321 | 457.5199 | 0.7477651 | 3502480170709.9 | 24234837421816.3 | 20732357251106.5 | 85.54775 | 2.423484
0.8251287 | 2700 | 16.83596 | 4.676655e-06 | -13.88571 | 462.4154 | 0.8121121 | 3502480170709.9 | 24756244984960.6 | 21253764814250.7 | 85.85213 | 2.475624
1.061064 | 3600 | 16.2375 | 4.510417e-06 | -14.08212 | 470.8599 | 0.9428219 | 3502480170709.9 | 25668676847696.6 | 22166196676986.8 | 86.35504 | 2.566868
1.515035 | 5400 | 15.45641 | 4.293448e-06 | -14.41516 | 482.6106 | 1.18461 | 3502480170709.9 | 26965836739435.4 | 23463356568725.5 | 87.01142 | 2.696584
1.953233 | 7200 | 14.94519 | 4.151441e-06 | -14.71446 | 490.7955 | 1.420442 | 3502480170709.9 | 27888247470687.4 | 24385767299977.5 | 87.44102 | 2.788825
2.811936 | 10800 | 14.34371 | 3.984364e-06 | -15.24296 | 500.9801 | 1.870043 | 3502480170709.9 | 29057690003280.2 | 25555209832570.3 | 87.94646 | 2.905769
3.676 | 14400 | 14.06348 | 3.906524e-06 | -15.63518 | 505.9467 | 2.223808 | 3502480170709.9 | 29636689967307.6 | 26134209796597.8 | 88.18195 | 2.963669
4.528842 | 18000 | 13.861 | 3.850278e-06 | -16.0614 | 509.6288 | 2.621522 | 3502480170709.9 | 30069629919520.5 | 26567149748810.7 | 88.3521 | 3.006963
5.374302 | 21600 | 13.70718 | 3.807551e-06 | -16.57844 | 512.4802 | 3.116488 | 3502480170709.9 | 30407057341000.6 | 26904577170290.7 | 88.48136 | 3.040706
5.954812 | 24000 | 13.669 | 3.796944e-06 | -16.76245 | 513.1955 | 3.294966 | 3502480170709.9 | 30491999437740.4 | 26989519267030.6 | 88.51345 | 3.0492
6.099767 | 24600 | 13.66023 | 3.794509e-06 | -16.80995 | 513.3602 | 3.341189 | 3502480170709.9 | 30511569307030.5 | 27009089136320.6 | 88.52081 | 3.051157
6.243624 | 25200 | 13.64948 | 3.791522e-06 | -16.87146 | 513.5624 | 3.401135 | 3502480170709.9 | 30535604612910.0 | 27033124442200.1 | 88.52985 | 3.05356
|  |  |  | n=2 | n=1.5 | n=0
|  |  | pte | -0.0001391615 | 0.002814146 | 0.0001173008
|  |  | oo | -13.50831 | 452.9508 | 0.508695
|  |  | R2 | 0.9882902 | 0.8193598 | 0.9978877
|  |  | J0 | 132 | 3.666667e-05
|  |  | J* | 13.48 | 3.744444e-06
|  |  | k | 0.0001391615 | 0.002814146 | 8366161.0

## R vs DV (50 kDa)
DF 50 kDa, 1bar, 25 ºC
|  | DV=Vp/Vr | 0.18 | 0.84205 | 1.38605 | 1.85687 | 2.32476 | 2.78625 | 3.23907 | 3.69972 | 4.18179 | 6.17052
|  | J (L/h·m2) | 16.36364 | 10.93571 | 9.618668 | 8.884545 | 8.453673 | 8.170821 | 7.958403 | 7.821818 | 7.733172 | 7.649405
|  | J (m/s) | 4.545455e-06 | 3.037698e-06 | 2.671852e-06 | 2.467929e-06 | 2.348242e-06 | 2.269673e-06 | 2.210667e-06 | 2.172727e-06 | 2.148103e-06 | 2.124835e-06
|  | J0 (m/s) | 3.305556e-05 | 3.305556e-05 | 3.305556e-05 | 3.305556e-05 | 3.305556e-05 | 3.305556e-05 | 3.305556e-05 | 3.305556e-05 | 3.305556e-05 | 3.305556e-05
|  | J* (m/s) | 2.061111e-06 | 2.061111e-06 | 2.061111e-06 | 2.061111e-06 | 2.061111e-06 | 2.061111e-06 | 2.061111e-06 | 2.061111e-06 | 2.061111e-06 | 2.061111e-06
C0 (g/L)
POS | 5.17 | Cp (g/L) | 2.385219 | 1.370494 | 0.9666716 | 0.6672282 | 0.5473277 | 0.3994114 | 0.2759416 | 0.2701496 | 0.1844312 | 0.115998
POS |  | Cp/C0=1-R | 0.4613577 | 0.265086 | 0.1869771 | 0.1290577 | 0.1058661 | 0.07725559 | 0.05337362 | 0.0522533 | 0.03567335 | 0.02243675
POS |  | R (%) | 53.86423 | 73.4914 | 81.30229 | 87.09423 | 89.41339 | 92.27444 | 94.66264 | 94.77467 | 96.43266 | 97.75633
GA | 0.324 | Cp (g/L) | 0.3047372 | 0.1716287 | 0.1222751 | 0.08042452 | 0.05430056 | 0.03761538 | 0.02410769 | 0.02024167 | 0.01598948 | 0.00959573
GA |  | Cr (g/L) | 0.4739303 | 0.2699187 | 0.1901634 | 0.128677 | 0.08344877 | 0.05849982 | 0.03749125 | 0.03178005 | 0.02480699 | 0.01502337
GA |  | Cp/Cr=T | 0.643 | 0.6358534 | 0.643 | 0.6250108 | 0.6507053 | 0.643 | 0.6430217 | 0.6369302 | 0.6445552 | 0.63872 | 0.6403797 | 0.006855466
GA |  | Cp/C0=1-R | 0.9405468 | 0.5297182 | 0.3773922 | 0.2482238 | 0.1675943 | 0.1160969 | 0.07440645 | 0.06247429 | 0.04935024 | 0.02961645
gal | 0.09 | Cp (g/L) | 0.08977525 | 0.05432916 | 0.0305622 | 0.02342239 | 0.01557368 | 0.01127092 | 0.00720211 | 0.005209973 | 0.003253864 | 0.003373844
gal |  | Cr (g/L) | 0.1396194 | 0.08449326 | 0.04753064 | 0.03642673 | 0.02422034 | 0.01752864 | 0.01120079 | 0.008102602 | 0.005060441 | 0.005247036
glu | 0.296 | Cp (g/L) | 0.2951148 | 0.189273 | 0.1257143 | 0.07707067 | 0.05243365 | 0.04387988 | 0.03204615 | 0.01581179 | 0.01426826 | 0.005002753
glu |  | Cr (g/L) | 0.4519369 | 0.2966661 | 0.1937046 | 0.1189362 | 0.0821844 | 0.06803083 | 0.05022907 | 0.02459065 | 0.02212133 | 0.007732231
xyl | 0.188 | Cp (g/L) | 0.186652 | 0.1039152 | 0.04992168 | 0.04892676 | 0.03253168 | 0.02354369 | 0.01504441 | 0.01610853 | 0.01202243 | 0.009831459
xyl |  | Cr (g/L) | 0.2911888 | 0.1621141 | 0.07788094 | 0.07632881 | 0.05075145 | 0.03672963 | 0.02347021 | 0.02513031 | 0.01875575 | 0.01533769
ara | 0.124 | Cp (g/L) | 0.1207175 | 0.05771908 | 0.03726283 | 0.02693222 | 0.01794316 | 0.01258591 | 0.008093589 | 0.004839024 | 0.004937681 | 0.003226016
ara |  | Cr (g/L) | 0.1892124 | 0.09046878 | 0.05840568 | 0.03221351 | 0.02812407 | 0.01912714 | 0.01268588 | 0.007684678 | 0.007739312 | 0.005056452
MS | 0.698 | Cp (g/L) | 0.6922596 | 0.4052364 | 0.243461 | 0.176352 | 0.1184822 | 0.0912804 | 0.06238625 | 0.04196931 | 0.03448224 | 0.02143407
MS |  | Cr (g/L) | 1.071957 | 0.6337423 | 0.3775219 | 0.2639053 | 0.1852803 | 0.1414162 | 0.09758595 | 0.06550824 | 0.05367683 | 0.03337341
MS |  | Cp/Cr=T | 0.6457902 | 0.639434 | 0.6448924 | 0.66824 | 0.6394754 | 0.6454733 | 0.6392954 | 0.6406723 | 0.6424045 | 0.64225 | 0.6447927 | 0.008612637
MS |  | Cp/C0=1-R | 0.9917759 | 0.5805679 | 0.348798 | 0.2526534 | 0.1697452 | 0.1307742 | 0.08937859 | 0.06012796 | 0.04940149 | 0.03070784
TMS | 1.022 | Cp (g/L) | 0.9969968 | 0.5768651 | 0.3657361 | 0.2567766 | 0.1727827 | 0.1288958 | 0.08649394 | 0.06221098 | 0.05047172 | 0.0310298
TMS |  | Cr (g/L) | 1.545888 | 0.903661 | 0.5676853 | 0.3925823 | 0.268729 | 0.199916 | 0.1350772 | 0.09728829 | 0.07848383 | 0.04839678
TMS |  | Cp/Cr=T | 0.6449348 | 0.6383645 | 0.6442585 | 0.6540707 | 0.6429626 | 0.6447496 | 0.6403297 | 0.6394499 | 0.6430843 | 0.6411542 | 0.6447927 | 0.008612637
TMS |  | Cp/C0=1-R | 0.975535 | 0.5644473 | 0.3578631 | 0.2512491 | 0.1690633 | 0.1261211 | 0.08463204 | 0.0608718 | 0.04938524 | 0.03036184
FA | 0.47 | Cp (g/L) | 0.4593766 | 0.3007495 | 0.198568 | 0.1207932 | 0.07955551 | 0.05967852 | 0.03975907 | 0.03011468 | 0.02996822 | 0.0204837
FA |  | Cr (g/L) | 0.7786043 | 0.5097449 | 0.3423586 | 0.2082642 | 0.1420634 | 0.09946419 | 0.06682598 | 0.05192186 | 0.05166934 | 0.03531672
AcA | 0.12 | Cp (g/L) | 0.1202947 | 0.06790324 | 0.04757012 | 0.04219291 | 0.0430904 | 0.03192592 | 0.02289425 | 0.01589213 | 0.0102807 | 0.006566481
AcA |  | Cr (g/L) | 0.2074046 | 0.1191285 | 0.08201745 | 0.07402265 | 0.07429379 | 0.05411174 | 0.03947285 | 0.02693582 | 0.01772535 | 0.01132152
OA | 0.59 | Cp (g/L) | 0.5796712 | 0.3686527 | 0.2461381 | 0.1629862 | 0.1226459 | 0.09160444 | 0.06265332 | 0.04600681 | 0.04024892 | 0.02705018
OA |  | Cr (g/L) | 0.986009 | 0.6288733 | 0.4243761 | 0.2822869 | 0.2163572 | 0.1535759 | 0.1062988 | 0.07885768 | 0.06939468 | 0.04663824
OA |  | Cp/Cr=T | 0.5878965 | 0.5862114 | 0.58 | 0.5773778 | 0.5668677 | 0.5964765 | 0.5894074 | 0.5834158 | 0.58 | 0.58 | 0.5827653 | 0.007996141
OA |  | Cp/C0=1-R | 0.9824936 | 0.6248351 | 0.4171833 | 0.2762477 | 0.2078744 | 0.1552618 | 0.1061921 | 0.07797764 | 0.0682185 | 0.04584776
F | 0.041 | Cp (g/L) | 0.03967601 | 0.0227872 | 0.01381073 | 0.009295085 | 0.006099572 | 0.00484925 | 0.003465683 | 0.002216697 | 0.001903924 | 0.001667854
F |  | Cr (g/L) | 0.06399356 | 0.03617016 | 0.02124728 | 0.01430013 | 0.009530582 | 0.007576953 | 0.005589811 | 0.00346359 | 0.002974881 | 0.002690087
HMF | 0.0083 | Cp (g/L) | 0.008049187 | 0.00530624 | 0.003359541 | 0.002729597 | 0.001429527 | 0.0009665114 | 0.0006518322 | 0.0004474708 | 0.0003096192 | 0.0002169887
HMF |  | Cr (g/L) | 0.01257685 | 0.008422603 | 0.005249283 | 0.004264996 | 0.002233636 | 0.001510174 | 0.001018488 | 0.0006991731 | 0.0004837799 | 0.0003390448
SDP | 0.0493 | Cp (g/L) | 0.04772519 | 0.02809344 | 0.01717028 | 0.01202468 | 0.007529099 | 0.005815762 | 0.004117515 | 0.002664168 | 0.002213543 | 0.001884843
SDP |  | Cr (g/L) | 0.07657041 | 0.04459276 | 0.02649657 | 0.01856513 | 0.01176422 | 0.009087127 | 0.006608299 | 0.004162763 | 0.003458661 | 0.003029132
SDP |  | Cp/Cr=T | 0.623285 | 0.63 | 0.6480189 | 0.6477027 | 0.64 | 0.64 | 0.6230825 | 0.64 | 0.64 | 0.6222386 | 0.6354328 | 0.009978305
SDP |  | Cp/C0=1-R | 0.9680566 | 0.5698467 | 0.3482814 | 0.2439084 | 0.1527201 | 0.1179668 | 0.08351957 | 0.05403992 | 0.04489945 | 0.03823211
|  | ln[Jo(J-J*)/J(J0-J*) | -0.5397376 | -1.07041 | -1.411473 | -1.738387 | -2.037101 | -2.322776 | -2.628995 | -2.904291 | -3.142141 | -3.442513 | Slope | R2 (n=0) | kcl (n=0) | T
MS |  | ln Cp | -0.3677943 | -0.9032847 | -1.412798 | -1.735273 | -2.132993 | -2.393819 | -2.77441 | -3.170817 | -3.367311 | -3.842773 | 1.187523 | 0.9981961 | 34429391.8 | 0.6447927
SDP |  | ln Cp | -3.042296 | -3.572219 | -4.064576 | -4.420794 | -4.88898 | -5.147184 | -5.492505 | -5.927863 | -6.113161 | -6.273911 | 1.170519 | 0.9945164 | 34422482.9 | 0.6354328
OA |  | ln Cp | -0.01766143 | -0.4702675 | -0.8742297 | -1.286457 | -1.570821 | -1.862643 | -2.242506 | -2.551333 | -2.685039 | -3.082429 | 1.06955 | 0.9980387 | 34549655.6 | 0.5827653
GA |  | ln Cp | -1.188306 | -1.762422 | -2.101482 | -2.520436 | -2.913221 | -3.280342 | -3.725224 | -3.900012 | -4.135824 | -4.646437 | 1.187881 | 0.9968319 | 34183435.5 | 0.6403797
POS |  | ln Cp | 0.869291 | 0.3151716 | -0.03389644 | -0.4046232 | -0.6027075 | -0.9177633 | -1.287566 | -1.30878 | -1.690479 | -2.154182 |  | 0.9920717

## R vs DV (100 kDa)
DF 100 kDa, 1bar, 25 ºC
|  | DV=Vp/Vr | 0.109099 | 0.3046535 | 0.4870644 | 0.6555743 | 0.8251287 | 1.061064 | 1.515035 | 1.953233 | 2.811936 | 3.676 | 4.528842 | 5.374302 | 6.243624
|  | J (L/h·m2) | 19.5 | 18.64848 | 17.88855 | 17.19818 | 16.83596 | 16.2375 | 15.45641 | 14.94519 | 14.34371 | 14.06348 | 13.861 | 13.70718 | 13.64948
|  | J (m/s) | 5.565152e-06 | 5.180135e-06 | 4.96904e-06 | 4.777273e-06 | 4.676655e-06 | 4.510417e-06 | 4.293448e-06 | 4.151441e-06 | 3.984364e-06 | 3.906524e-06 | 3.850278e-06 | 3.807551e-06 | 3.791522e-06
|  | J0 (m/s) | 3.666667e-05 | 3.666667e-05 | 3.666667e-05 | 3.666667e-05 | 3.666667e-05 | 3.666667e-05 | 3.666667e-05 | 3.666667e-05 | 3.666667e-05 | 3.666667e-05 | 3.666667e-05 | 3.666667e-05 | 3.666667e-05
|  | J* (m/s) | 3.744444e-06 | 3.744444e-06 | 3.744444e-06 | 3.744444e-06 | 3.744444e-06 | 3.744444e-06 | 3.744444e-06 | 3.744444e-06 | 3.744444e-06 | 3.744444e-06 | 3.744444e-06 | 3.744444e-06 | 3.744444e-06
C0 (g/L)
POS | 5.17 | Cp (g/L) | 2.419032 | 2.197701 | 1.994259 | 1.695608 | 1.470519 | 1.137124 | 0.8511412 | 0.6428624 | 0.4136416 | 0.2453284 | 0.169917 | 0.1280426 | 0.1064204
POS |  | Cp/C0=1-R | 0.467898 | 0.4250872 | 0.3857368 | 0.3279706 | 0.284433 | 0.2199466 | 0.1646308 | 0.1243448 | 0.08000804 | 0.04745229 | 0.03286595 | 0.02476646 | 0.02058421
POS |  | R (%) | 53.2102 | 57.49128 | 61.42632 | 67.20294 | 71.5567 | 78.00534 | 83.53692 | 87.56552 | 91.9992 | 95.25477 | 96.7134 | 97.52335 | 97.94158
GA | 0.324 | Cp (g/L) | 0.3081465 | 0.2425095 | 0.2030656 | 0.1761816 | 0.149143 | 0.1156724 | 0.07007612 | 0.04464118 | 0.01686921 | 0.005981333 | 0.003283576 | 0.002015823 | 0.001076449
GA |  | Cr (g/L) | 0.3581017 | 0.2823161 | 0.2369493 | 0.2043871 | 0.1732207 | 0.1344247 | 0.08148386 | 0.05178791 | 0.01959258 | 0.006971251 | 0.003824783 | 0.002346709 | 0.001250231
GA |  | Cp/Cr=T | 0.8605 | 0.859 | 0.857 | 0.862 | 0.861 | 0.8605 | 0.86 | 0.862 | 0.861 | 0.858 | 0.8585 | 0.859 | 0.861 | 0.8601 | 0.00154733
GA |  | Cp/C0=1-R | 0.9510695 | 0.7484861 | 0.6267456 | 0.5437705 | 0.460318 | 0.3570137 | 0.2162843 | 0.1377814 | 0.05206548 | 0.01846091 | 0.01013449 | 0.006221676 | 0.003322372
gal | 0.09 | Cp (g/L) | 0.1725309 | 0.1434517 | 0.1199641 | 0.1017822 | 0.0861229 | 0.06811871 | 0.04758108 | 0.0302092 | 0.01393289 | 0.006489238 | 0.002890507 | 0.001247958 | 0.0003006673
gal |  | Cr (g/L) | 0.2003843 | 0.1667074 | 0.1398182 | 0.1182827 | 0.09956405 | 0.07916178 | 0.05529469 | 0.03510657 | 0.01612603 | 0.007541241 | 0.00337282 | 0.001450271 | 0.0003492071
glu | 0.296 | Cp (g/L) | 0.3715589 | 0.2496002 | 0.213152 | 0.1616271 | 0.1310355 | 0.1074922 | 0.04582409 | 0.04506112 | 0.01247483 | 0.006550803 | 0.005004881 | 0.002222518 | 0.001
glu |  | Cr (g/L) | 0.4415435 | 0.2900642 | 0.2484289 | 0.1978293 | 0.1514862 | 0.1249183 | 0.05925286 | 0.0523662 | 0.01443846 | 0.007612786 | 0.005840001 | 0.002582822 | 0.00116144
xyl | 0.188 | Cp (g/L) | 0.08061497 | 0.06702775 | 0.05605316 | 0.04789395 | 0.04024089 | 0.03182844 | 0.02223224 | 0.01411524 | 0.006510138 | 0.003032094 | 0.001350588 | 0.0005831081 | 0.0001404867
xyl |  | Cr (g/L) | 0.09362947 | 0.07789396 | 0.06533002 | 0.05565828 | 0.04652126 | 0.03698831 | 0.02583642 | 0.01640353 | 0.007634882 | 0.003723642 | 0.001575949 | 0.0006776387 | 0.0001631669
ara | 0.124 | Cp (g/L) | 0.1151344 | 0.08638308 | 0.07209923 | 0.0637639 | 0.04945259 | 0.04084201 | 0.0287611 | 0.01813643 | 0.008534028 | 0.003966469 | 0.001760117 | 0.0008969033 | 0
ara |  | Cr (g/L) | 0.1337217 | 0.1003871 | 0.08403174 | 0.07410099 | 0.05717062 | 0.04746312 | 0.03342371 | 0.02107662 | 0.009877347 | 0.004609493 | 0.002053812 | 0.001042305 | 0
MS | 0.698 | Cp (g/L) | 0.7398391 | 0.5464627 | 0.4612684 | 0.3750672 | 0.3068519 | 0.2482814 | 0.1443985 | 0.107522 | 0.04145188 | 0.0200386 | 0.01100609 | 0.004950488 | 0.001441154
MS |  | Cr (g/L) | 0.8692789 | 0.6350526 | 0.5376089 | 0.4458712 | 0.3547421 | 0.2885315 | 0.1738077 | 0.1249529 | 0.04807671 | 0.02348716 | 0.01284258 | 0.005753037 | 0.001673814
MS |  | Cp/Cr=T | 0.8510952 | 0.8605 | 0.858 | 0.8412007 | 0.865 | 0.8605 | 0.8307948 | 0.8605 | 0.8622029 | 0.8531726 | 0.857 | 0.8605 | 0.861 | 0.8554974 | 0.009633129
MS |  | Cp/C0=1-R | 1.059941 | 0.7828979 | 0.660843 | 0.5373455 | 0.4396159 | 0.3557039 | 0.2068747 | 0.154043 | 0.05938665 | 0.0287086 | 0.01576804 | 0.00709239 | 0.002064691
TMS | 1.022 | Cp (g/L) | 1.047986 | 0.7889722 | 0.664334 | 0.5512488 | 0.455995 | 0.3639538 | 0.2144746 | 0.1521632 | 0.0583211 | 0.02601994 | 0.01428967 | 0.006966311 | 0.002517603
TMS |  | Cr (g/L) | 1.227381 | 0.9173686 | 0.7745582 | 0.6502583 | 0.5279628 | 0.4229562 | 0.2552915 | 0.1767408 | 0.0676693 | 0.03045841 | 0.01666737 | 0.008099746 | 0.002924045
TMS |  | Cp/Cr=T | 0.8538392 | 0.8600384 | 0.8576941 | 0.8477383 | 0.8636876 | 0.8605 | 0.8401165 | 0.8609395 | 0.8618546 | 0.8542775 | 0.8573442 | 0.8600654 | 0.861
TMS |  | Cp/C0=1-R | 1.025426 | 0.7719885 | 0.6500333 | 0.5393824 | 0.446179 | 0.3561192 | 0.2098578 | 0.1488876 | 0.05706565 | 0.02545982 | 0.01398206 | 0.006816352 | 0.002463408
FA | 0.47 | Cp (g/L) | 0.3943991 | 0.3223083 | 0.2925568 | 0.2102417 | 0.1903267 | 0.1575414 | 0.1001284 | 0.06045942 | 0.02910988 | 0.01210163 | 0.005330974 | 0.0001565539 | 0.0005438169
FA |  | Cr (g/L) | 0.5024193 | 0.4079852 | 0.3750728 | 0.2691955 | 0.2409198 | 0.2004344 | 0.1283697 | 0.07653091 | 0.03684794 | 0.01563518 | 0.006748068 | 0.0002033168 | 0.0006883759
AcA | 0.12 | Cp (g/L) | 0.1270214 | 0.1087321 | 0.08956419 | 0.06320343 | 0.05937059 | 0.04135526 | 0.03768606 | 0.01726965 | 0.01200392 | 0.01028524 | 0.007967089 | 0.004758614 | 0.001306108
AcA |  | Cr (g/L) | 0.1616049 | 0.1369422 | 0.1135161 | 0.07960129 | 0.07611614 | 0.05228225 | 0.0482536 | 0.02214058 | 0.01556929 | 0.01301929 | 0.01008492 | 0.006054216 | 0.001653301
OA | 0.59 | Cp (g/L) | 0.5214206 | 0.4310403 | 0.382121 | 0.2734451 | 0.2496972 | 0.1988967 | 0.1378145 | 0.07772907 | 0.0411138 | 0.02238687 | 0.01329806 | 0.004915168 | 0.001849925
OA |  | Cr (g/L) | 0.6640242 | 0.5449273 | 0.4885889 | 0.3487968 | 0.317036 | 0.2527166 | 0.1766233 | 0.09867149 | 0.05241723 | 0.02865447 | 0.01683299 | 0.006257533 | 0.002341677
OA |  | Cp/Cr=T | 0.7852434 | 0.7910052 | 0.782091 | 0.7839668 | 0.7875991 | 0.7870344 | 0.7802732 | 0.7877561 | 0.7843565 | 0.7812697 | 0.79 | 0.7854801 | 0.79 | 0.7850595 | 0.003435217
OA |  | Cp/C0=1-R | 0.8837637 | 0.7305769 | 0.6476627 | 0.4634663 | 0.4232157 | 0.337113 | 0.2335838 | 0.1317442 | 0.0696844 | 0.03794385 | 0.02253909 | 0.008330793 | 0.003135466
F | 0.041 | Cp (g/L) | 0.04214318 | 0.03141742 | 0.02517337 | 0.02065859 | 0.01712692 | 0.01351385 | 0.007831375 | 0.005289198 | 0.002185336 | 0.001067686 | 0.0006749192 | 0.0002621356 | 8.90604e-05
F |  | Cr (g/L) | 0.04899801 | 0.03848946 | 0.02920345 | 0.02401324 | 0.01990345 | 0.01570647 | 0.009116852 | 0.00615739 | 0.002539612 | 0.001238615 | 0.0007838783 | 0.0003030469 | 0.0001034383
HMF | 0.0083 | Cp (g/L) | 0.007356807 | 0.006000106 | 0.004949003 | 0.004214526 | 0.003597356 | 0.002785702 | 0.001949609 | 0.001030455 | 0.0005715484 | 0.0002665196 | 0.0001187777 | 6.142541e-05 | 0
HMF |  | Cr (g/L) | 0.008553432 | 0.006968764 | 0.005741303 | 0.004898902 | 0.004180542 | 0.003237682 | 0.002269626 | 0.001199598 | 0.000664205 | 0.0003091875 | 0.0001379532 | 7.101203e-05 | 0
SDP | 0.0493 | Cp (g/L) | 0.04949999 | 0.03741753 | 0.03012237 | 0.02487312 | 0.02072428 | 0.01629955 | 0.009780984 | 0.006319653 | 0.002756884 | 0.001334206 | 0.000793697 | 0.000323561 | 8.90604e-05
SDP |  | Cr (g/L) | 0.05755144 | 0.04545822 | 0.03494475 | 0.02891215 | 0.02408399 | 0.01894415 | 0.01138648 | 0.007356988 | 0.003203817 | 0.001547803 | 0.0009218315 | 0.0003740589 | 0.0001034383
SDP |  | Cp/Cr=T | 0.8601 | 0.8231191 | 0.862 | 0.8603 | 0.8605 | 0.8604 | 0.859 | 0.859 | 0.8605 | 0.862 | 0.861 | 0.865 | 0.861 | 0.8579938 | 0.01058946
SDP |  | Cp/C0=1-R | 1.004057 | 0.7589762 | 0.6110015 | 0.5045258 | 0.4203707 | 0.3306197 | 0.1983972 | 0.1281877 | 0.05592057 | 0.027063 | 0.01609933 | 0.006563103 | 0.001806499
|  | ln[Jo(J-J*)/J(J0-J*) | -1.009579 | -1.175465 | -1.292896 | -1.423849 | -1.505059 | -1.665279 | -1.94902 | -2.214685 | -2.702107 | -3.074598 | -3.486315 | -3.992193 | -4.280999 | Slope | R2 (n=0) | kcl (n=0) | T
MS |  | ln Cp | -0.3013225 | -0.6042892 | -0.7737752 | -0.9806501 | -1.18139 | -1.393193 | -1.935178 | -2.23006 | -3.183222 | -3.910095 | -4.509306 | -5.308269 | -6.542311 | 1.788277 | 0.992722 | 8348706.2 | 0.8554974
SDP |  | ln Cp | -3.005783 | -3.285616 | -3.502487 | -3.693968 | -3.876449 | -4.116618 | -4.627315 | -5.064091 | -5.893654 | -6.619419 | -7.138809 | -8.036123 | -9.326196 | 1.794913 | 0.9914465 | 8342109.7 | 0.8579938
OA |  | ln Cp | -0.6511983 | -0.8415536 | -0.962018 | -1.296654 | -1.387506 | -1.61497 | -1.981847 | -2.554526 | -3.191412 | -3.799281 | -4.320137 | -5.315429 | -6.29261 | 1.632567 | 0.9923112 | 8392025.0 | 0.7850595
GA |  | ln Cp | -1.17718 | -1.416714 | -1.594226 | -1.73624 | -1.902849 | -2.156993 | -2.658173 | -3.109098 | -4.082265 | -5.119112 | -5.718822 | -6.206728 | -6.834088 | 1.789555 | 0.9942762 | 8387627.7 | 0.8601
POS |  | ln Cp | 0.8833676 | 0.7874118 | 0.6902728 | 0.5280413 | 0.3856152 | 0.1285024 | -0.1611772 | -0.4418246 | -0.8827554 | -1.405158 | -1.772445 | -2.055392 | -2.240358 |  | 0.9902396

## Fractionation (50kDa)
RFi_50 kDa
|  | 50 kDa | 50 kDa | final permeate | final retentate
| C0 (g/L) | Cp (g/L) | Cr (g/L) | p 50kDa | r 50kDa | r 50kDa
POS | 5.17 | 0.5458699 | 1.785607 | 65.46215 | 34.53785 | 34.53785
gal | 0.09 | 0.01406704 | 0.002784331 | 96.9063 | 3.093701 | 3.093701
glu | 0.296 | 0.04705597 | 0.004253011 | 98.56317 | 1.436828 | 1.436828
xyl | 0.188 | 0.03011275 | 0.001300978 | 99.30799 | 0.6920094 | 0.6920094
ara | 0.124 | 0.02 | ND | 100 | 0 | ND
GA | 0.324 | 0.05210129 | 0.000972 | 99.7 | 0.3 | 0.3
FA | 0.47 | 0.07484295 | 0.005973709 | 98.729 | 1.271002 | 1.271002
AcA | 0.12 | 0.01925806 | 0.0006 | 99.5 | 0.5 | 0.5
F | 0.041 | 0.006534113 | 0.0004885008 | 98.80853 | 1.191465 | 1.191465
HMF | 0.0083 | 0.001317172 | 0.0001435325 | 98.39117 | 1.608825 | 1.729307
TPC | 0.28 | 0.045 | 0.000335325 | 99.64286 | 0.3571429 | 0.1197589

## Fractionation (100 kDa)
RFi_100 kDa
|  | 100 kDa | 100 kDa | final permeate | final retentate
| C0 (g/L) | Cp (g/L) | Cr (g/L) | p 100kDa | r 100kDa | r 100kDa
POS | 5.17 | 0.5529032 | 1.74201 | 66.30561 | 33.69439 | 33.69458
gal | 0.09 | 0.01451613 | ND | 100 | 0 | ND
glu | 0.296 | 0.04774194 | ND | 100 | 0 | ND
xyl | 0.188 | 0.03032258 | ND | 100 | 0 | ND
ara | 0.124 | 0.02 | ND | 100 | 0 | ND
GA | 0.324 | 0.05225732 | ND | 99.99857 | 0.001428187 | ND
FA | 0.47 | 0.0755761 | 0.001428178 | 99.69613 | 0.3038676 | 0.3038676
AcA | 0.12 | 0.01935484 | ND | 100 | 0 | ND
F | 0.041 | 0.006611014 | 2.09978e-05 | 99.97143 | 0.02856979 | 0.05121415
HMF | 0.0083 | 0.001338714 | ND | 100.0003 | -0.0003179189 | ND
TPC | 0.28 | 0.04516291 | ND | 100.0036 | -0.003586508 | ND